## PotZ
Record | Type | Sample Name | Measurement Date and Time | T | ZP | Mob | Cond | Zeta Merit
|  |  |  | °C | mV | µmcm/Vs | mS/cm
7 | Zeta | Muestra 1 1 | martes, 03 de abril de 2018 14:21:57 | 25 | -3.91 | -0.3068 | 23.8 | 0
8 | Zeta | Muestra 1 2 | martes, 03 de abril de 2018 14:22:35 | 25 | -2.05 | -0.1607 | 24.7 | 0
9 | Zeta | Muestra 1 3 | martes, 03 de abril de 2018 14:22:52 | 25 | -2.63 | -0.2058 | 25.4 | 0
10 | Zeta | Muestra 1 4 | martes, 03 de abril de 2018 14:23:09 | 25 | -3.96 | -0.3102 | 25.9 | 0
11 | Zeta | Muestra 1 5 | martes, 03 de abril de 2018 14:23:27 | 25 | -3.16 | -0.248 | 26.4 | 0
18 | Zeta | Muestra 2 1 | martes, 03 de abril de 2018 14:39:38 | 25 | -26.8 | -2098 | 17.1 | 0
19 | Zeta | Muestra 2 2 | martes, 03 de abril de 2018 14:40:16 | 25 | -29.1 | -2278 | 17.6 | 0
20 | Zeta | Muestra 2 3 | martes, 03 de abril de 2018 14:40:34 | 25 | -31.3 | -2453 | 18 | 0
21 | Zeta | Muestra 2 4 | martes, 03 de abril de 2018 14:40:51 | 25 | -32.2 | -2528 | 18.3 | 0
22 | Zeta | Muestra 2 5 | martes, 03 de abril de 2018 14:41:08 | 25 | -30.6 | -2400 | 18.6 | 0
29 | Zeta | Muestra 3 1 | martes, 03 de abril de 2018 14:57:36 | 25 | -52.2 | -4089 | 0.394 | 0
30 | Zeta | Muestra 3 2 | martes, 03 de abril de 2018 14:58:31 | 25 | -57.6 | -4513 | 0.401 | 0
31 | Zeta | Muestra 3 3 | martes, 03 de abril de 2018 14:59:05 | 25 | -58.1 | -4554 | 0.406 | 0
32 | Zeta | Muestra 3 4 | martes, 03 de abril de 2018 14:59:40 | 25 | -57.3 | -4489 | 0.409 | 0
33 | Zeta | Muestra 3 5 | martes, 03 de abril de 2018 15:00:14 | 25 | -58.1 | -4554 | 0.412 | 0
40 | Zeta | Muestra 4 1 | martes, 03 de abril de 2018 15:20:39 | 25 | -9.93 | -0.7788 | 12.4 | 0
41 | Zeta | Muestra 4 2 | martes, 03 de abril de 2018 15:21:15 | 25 | -11.7 | -0.9203 | 12.7 | 0
42 | Zeta | Muestra 4 3 | martes, 03 de abril de 2018 15:21:33 | 25 | -10.8 | -0.8453 | 12.9 | 0
43 | Zeta | Muestra 4 4 | martes, 03 de abril de 2018 15:21:50 | 25 | -8.98 | -0.7043 | 13.1 | 0
44 | Zeta | Muestra 4 5 | martes, 03 de abril de 2018 15:22:07 | 25 | -9.91 | -0.7766 | 13.3 | 0

## Tamaños
Record Number | Measurement Date and Time | Sample Name | Z-Average | PdI | Temperature | Pk 1 Int | Pk 1 area int | Pk 2 int | Pk 2 area int | Pk 3 int | Pk 3 area int | Pk 1 vol | Pk 1 area vol | Pk 2 vol | Pk 2 area vol | Pk 3 vol | Pk 3 area vol | Pk 1 num | Pk 1 area num | Pk 2 num | Pk 2 area num | Pk 3 num | Pk 3 area num
|  |  | r.nm |  | °C | r.nm | % | r.nm | % | r.nm | % | r.nm | % | r.nm | % | r.nm | % | r.nm | % | r.nm | % | r.nm | %
1 | martes, 03 de abril de 2018 14:15:25 | Muestra 1 1 | 8385 | 0.323 | 25 | 10.62 | 94.1 | 1881 | 5.9 | 0 | 0 | 4391 | 100 | 0 | 0 | 0 | 0 | 3033 | 100 | 0 | 0 | 0 | 0
2 | martes, 03 de abril de 2018 14:16:18 | Muestra 1 2 | 8867 | 0.318 | 25 | 8204 | 81.5 | 195.5 | 18.5 | 0 | 0 | 6073 | 99.9 | 208.3 | 0.1 | 0 | 0 | 4992 | 100 | 0 | 0 | 0 | 0
3 | martes, 03 de abril de 2018 14:17:10 | Muestra 1 3 | 8782 | 0.313 | 25 | 9524 | 86.7 | 444.3 | 13.3 | 0 | 0 | 5344 | 100 | 330.5 | 0 | 0 | 0 | 3868 | 100 | 0 | 0 | 0 | 0
4 | martes, 03 de abril de 2018 14:18:02 | Muestra 1 4 | 8964 | 0.408 | 25 | 7882 | 75.3 | 64.35 | 17.1 | 1549 | 0 | 5722 | 99.9 | 50.22 | 0.1 | 1873 | 0 | 4716 | 100 | 0 | 0 | 0 | 0
5 | martes, 03 de abril de 2018 14:18:55 | Muestra 1 5 | 8810 | 0.395 | 25 | 9241 | 82.4 | 313.2 | 17.6 | 0 | 0 | 5209 | 100 | 266.2 | 0 | 0 | 0 | 3867 | 100 | 0 | 0 | 0 | 0
6 | martes, 03 de abril de 2018 14:19:11 | Muestra 1 Promedio | 8762 | 0.351 | 25 | 9266 | 83.9 | 259.2 | 13.6 | 1783 | 0 | 5354 | 100 | 242.6 | 0 | 0 | 0 | 4095 | 100 | 0 | 0 | 0 | 0
12 | martes, 03 de abril de 2018 14:33:35 | Muestra 2 1 | 70.94 | 0.174 | 25 | 75.01 | 99 | 2624 | 1 | 0 | 0 | 69.89 | 99 | 2640 | 1 | 0 | 0 | 54.66 | 100 | 0 | 0 | 0 | 0
13 | martes, 03 de abril de 2018 14:34:27 | Muestra 2 2 | 71.85 | 0.144 | 25 | 82.7 | 100 | 0 | 0 | 0 | 0 | 76.19 | 100 | 0 | 0 | 0 | 0 | 50.86 | 100 | 0 | 0 | 0 | 0
14 | martes, 03 de abril de 2018 14:35:20 | Muestra 2 3 | 71.93 | 0.113 | 25 | 80.74 | 100 | 0 | 0 | 0 | 0 | 76.07 | 100 | 0 | 0 | 0 | 0 | 56.58 | 100 | 0 | 0 | 0 | 0
15 | martes, 03 de abril de 2018 14:36:13 | Muestra 2 4 | 72.04 | 0.118 | 25 | 82.32 | 100 | 0 | 0 | 0 | 0 | 76.39 | 100 | 0 | 0 | 0 | 0 | 52.65 | 100 | 0 | 0 | 0 | 0
16 | martes, 03 de abril de 2018 14:37:05 | Muestra 2 5 | 70.86 | 0.132 | 25 | 78.45 | 100 | 0 | 0 | 0 | 0 | 72.67 | 100 | 0 | 0 | 0 | 0 | 53.21 | 100 | 0 | 0 | 0 | 0
17 | martes, 03 de abril de 2018 14:37:24 | Muestra 2 Promedio | 71.52 | 0.136 | 25 | 79.85 | 99.8 | 2624 | 0.2 | 0 | 0 | 74.25 | 99.8 | 2640 | 0.2 | 0 | 0 | 53.59 | 100 | 0 | 0 | 0 | 0
23 | martes, 03 de abril de 2018 14:51:17 | Muestra 3 1 | 137.9 | 0.141 | 25 | 149.4 | 100 | 0 | 0 | 0 | 0 | 154.3 | 100 | 0 | 0 | 0 | 0 | 125.1 | 100 | 0 | 0 | 0 | 0
24 | martes, 03 de abril de 2018 14:52:09 | Muestra 3 2 | 140.3 | 0.072 | 25 | 151.1 | 100 | 0 | 0 | 0 | 0 | 155.6 | 100 | 0 | 0 | 0 | 0 | 129.5 | 100 | 0 | 0 | 0 | 0
25 | martes, 03 de abril de 2018 14:53:01 | Muestra 3 3 | 139.5 | 0.1 | 25 | 152.3 | 100 | 0 | 0 | 0 | 0 | 157.4 | 100 | 0 | 0 | 0 | 0 | 128.2 | 100 | 0 | 0 | 0 | 0
26 | martes, 03 de abril de 2018 14:53:54 | Muestra 3 4 | 139.2 | 0.034 | 25 | 147.5 | 100 | 0 | 0 | 0 | 0 | 150.8 | 100 | 0 | 0 | 0 | 0 | 130.8 | 100 | 0 | 0 | 0 | 0
27 | martes, 03 de abril de 2018 14:54:46 | Muestra 3 5 | 136.4 | 0.09 | 25 | 148.2 | 100 | 0 | 0 | 0 | 0 | 152.8 | 100 | 0 | 0 | 0 | 0 | 125.1 | 100 | 0 | 0 | 0 | 0
28 | martes, 03 de abril de 2018 14:55:05 | Muestra 3 Promedio | 138.7 | 0.088 | 25 | 149.7 | 100 | 0 | 0 | 0 | 0 | 154.2 | 100 | 0 | 0 | 0 | 0 | 127.7 | 100 | 0 | 0 | 0 | 0
34 | martes, 03 de abril de 2018 15:14:30 | Muestra 4 1 | 107.7 | 0.689 | 25 | 238.2 | 91.6 | 5935 | 8.4 | 0 | 0.7 | 5502 | 98.1 | 180.5 | 1.2 | 333.1 | 0 | 5127 | 100 | 0 | 0 | 0 | 0
35 | martes, 03 de abril de 2018 15:15:22 | Muestra 4 2 | 110.1 | 0.567 | 25 | 193.6 | 89.8 | 5245 | 10.2 | 0 | 0 | 212.2 | 0.9 | 4589 | 99.1 | 0 | 0 | 4086 | 100 | 0 | 0 | 0 | 0
36 | martes, 03 de abril de 2018 15:16:15 | Muestra 4 3 | 115.7 | 0.701 | 25 | 234.5 | 90.5 | 4918 | 9.5 | 0 | 0 | 237.6 | 0.6 | 3750 | 99.4 | 0 | 0 | 3132 | 100 | 0 | 0 | 0 | 0
37 | martes, 03 de abril de 2018 15:17:07 | Muestra 4 4 | 115.3 | 0.592 | 25 | 216 | 88.9 | 5179 | 9.8 | 2443 | 0 | 226.6 | 0.9 | 4441 | 99.1 | 2479 | 0 | 3869 | 100 | 0 | 0 | 0 | 0
38 | martes, 03 de abril de 2018 15:17:59 | Muestra 4 5 | 123 | 0.625 | 25 | 200.4 | 75.1 | 1366 | 15.7 | 4640 | 99.5 | 205.1 | 0.5 | 1689 | 0 | 3838 | 0 | 3260 | 100 | 0 | 0 | 0 | 0
39 | martes, 03 de abril de 2018 15:18:21 | Muestra 4 Promedio | 114.3 | 0.635 | 25 | 262.9 | 90.6 | 5169 | 9.4 | 0 | 0 | 4422 | 99.1 | 225.9 | 0.9 | 1950 | 0 | 3895 | 100 | 0 | 0 | 0 | 0