## PotencialZ
Record | Type | Sample Name | Measurement Date and Time | T | ZP | Mob | Cond | Zeta Merit
|  |  |  | °C | mV | µmcm/Vs | mS/cm
14 | Zeta | L-B 1 | martes, 19 de junio de 2018 10:59:17 | 25 | -53.3 | -4.182 | 0.18 | 0
15 | Zeta | L-B 2 | martes, 19 de junio de 2018 11:00:15 | 25 | -61.9 | -4.856 | 0.194 | 0
16 | Zeta | L-B 3 | martes, 19 de junio de 2018 11:00:49 | 25 | -65.8 | -5.156 | 0.195 | 0
17 | Zeta | L-B 4 | martes, 19 de junio de 2018 11:01:23 | 25 | -71 | -5.563 | 0.197 | 0
18 | Zeta | L-B 5 | martes, 19 de junio de 2018 11:01:57 | 25 | -71.9 | -5.638 | 0.202 | 0
19 | Zeta | L-A 1 | martes, 19 de junio de 2018 11:08:23 | 25 | -21.3 | -1.67 | 0.0828 | 0
20 | Zeta | L-A 2 | martes, 19 de junio de 2018 11:09:18 | 25 | -22 | -1.722 | 0.0841 | 0
21 | Zeta | L-A 3 | martes, 19 de junio de 2018 11:09:53 | 25 | -20.3 | -1.589 | 0.083 | 0
22 | Zeta | L-A 4 | martes, 19 de junio de 2018 11:10:27 | 25 | -19.6 | -1.537 | 0.088 | 0
23 | Zeta | L-A 5 | martes, 19 de junio de 2018 11:11:01 | 25 | -18.1 | -1.417 | 0.0856 | 0
36 | Zeta | NLS-A 1 | martes, 19 de junio de 2018 11:47:19 | 25 | -16 | -1.255 | 0.0599 | 0
37 | Zeta | NLS-A 2 | martes, 19 de junio de 2018 11:48:14 | 25 | -16.1 | -1.263 | 0.0647 | 0
38 | Zeta | NLS-A 3 | martes, 19 de junio de 2018 11:48:48 | 25 | -15.7 | -1.231 | 0.0617 | 0
39 | Zeta | NLS-A 4 | martes, 19 de junio de 2018 11:49:22 | 25 | -16.1 | -1.264 | 0.0639 | 0
40 | Zeta | NLS-A 5 | martes, 19 de junio de 2018 11:49:57 | 25 | -15.8 | -1.242 | 0.0636 | 0
41 | Zeta | NLS-B 1 | martes, 19 de junio de 2018 11:52:37 | 25 | -25.8 | -2.024 | 0.137 | 0
42 | Zeta | NLS-B 2 | martes, 19 de junio de 2018 11:53:36 | 25 | -26.7 | -2.091 | 0.14 | 0
43 | Zeta | NLS-B 3 | martes, 19 de junio de 2018 11:54:11 | 25 | -26.8 | -2.104 | 0.14 | 0
44 | Zeta | NLS-B 4 | martes, 19 de junio de 2018 11:54:45 | 25 | -26.7 | -2.095 | 0.141 | 0
45 | Zeta | NLS-B 5 | martes, 19 de junio de 2018 11:55:19 | 25 | -25.5 | -1.998 | 0.142 | 0

## Tamaño
Record Number | Measurement Date and Time | Sample Name | Z-Average | PdI | Temperature | Pk 1 Int | Pk 1 area int | Pk 2 int | Pk 2 area int | Pk 3 int | Pk 3 area int | Pk 1 vol | Pk 1 area vol | Pk 2 vol | Pk 2 area vol | Pk 3 vol | Pk 3 area vol | Pk 1 num | Pk 1 area num | Pk 2 num | Pk 2 area num | Pk 3 num | Pk 3 area num | Size Merit
|  |  | d.nm |  | °C | d.nm | % | d.nm | % | d.nm | % | d.nm | % | d.nm | % | d.nm | % | d.nm | % | d.nm | % | d.nm | %
1 | martes, 19 de junio de 2018 10:03:40 | L-B 1 | 1771 | 0.865 | 25 | 679.6 | 100 | 0 | 0 | 0 | 0 | 670.2 | 100 | 0 | 0 | 0 | 0 | 646.4 | 100 | 0 | 0 | 0 | 0 | 85.5
2 | martes, 19 de junio de 2018 10:04:32 | L-B 2 | 1910 | 0.995 | 25 | 557.2 | 100 | 0 | 0 | 0 | 0 | 568.1 | 100 | 0 | 0 | 0 | 0 | 543 | 100 | 0 | 0 | 0 | 0 | 77.6
3 | martes, 19 de junio de 2018 10:05:25 | L-B 3 | 1797 | 1 | 25 | 510.7 | 100 | 0 | 0 | 0 | 0 | 516.5 | 100 | 0 | 0 | 0 | 0 | 502.6 | 100 | 0 | 0 | 0 | 0 | 84.2
4 | martes, 19 de junio de 2018 10:06:17 | L-B 4 | 1507 | 1 | 25 | 535 | 100 | 0 | 0 | 0 | 0 | 542.6 | 100 | 0 | 0 | 0 | 0 | 523.4 | 100 | 0 | 0 | 0 | 0 | 78
5 | martes, 19 de junio de 2018 10:07:09 | L-B 5 | 1705 | 0.938 | 25 | 531.3 | 100 | 0 | 0 | 0 | 0 | 538.7 | 100 | 0 | 0 | 0 | 0 | 519.9 | 100 | 0 | 0 | 0 | 0 | 79.9
6 | martes, 19 de junio de 2018 10:07:45 | L-B 1 prom | 1738 | 0.96 | 25 | 562.8 | 100 | 0 | 0 | 0 | 0 | 567.2 | 100 | 0 | 0 | 0 | 0 | 547.1 | 100 | 0 | 0 | 0 | 0 | 85.5
7 | martes, 19 de junio de 2018 10:09:39 | L-A 1 | 1213 | 0.816 | 25 | 491.1 | 100 | 0 | 0 | 0 | 0 | 494.8 | 100 | 0 | 0 | 0 | 0 | 487.1 | 100 | 0 | 0 | 0 | 0 | 101
8 | martes, 19 de junio de 2018 10:10:31 | L-A 2 | 1598 | 0.968 | 25 | 447.8 | 100 | 0 | 0 | 0 | 0 | 451 | 100 | 0 | 0 | 0 | 0 | 446.7 | 100 | 0 | 0 | 0 | 0 | 112
9 | martes, 19 de junio de 2018 10:11:23 | L-A 3 | 1719 | 1 | 25 | 314.6 | 100 | 0 | 0 | 0 | 0 | 318 | 100 | 0 | 0 | 0 | 0 | 313.1 | 100 | 0 | 0 | 0 | 0 | 115
10 | martes, 19 de junio de 2018 10:12:15 | L-A 4 | 1283 | 0.693 | 25 | 588.3 | 100 | 0 | 0 | 0 | 0 | 596.8 | 100 | 0 | 0 | 0 | 0 | 583.6 | 100 | 0 | 0 | 0 | 0 | 82.1
11 | martes, 19 de junio de 2018 10:13:07 | L-A 5 | 2253 | 1 | 25 | 560.3 | 100 | 0 | 0 | 0 | 0 | 566.2 | 100 | 0 | 0 | 0 | 0 | 558 | 100 | 0 | 0 | 0 | 0 | 93.1
12 | martes, 19 de junio de 2018 10:13:33 | L-A 1 prom | 1613 | 0.895 | 25 | 521.9 | 77.3 | 326.6 | 22.7 | 0 | 0 | 485.4 | 100 | 0 | 0 | 0 | 0 | 503 | 82 | 307.4 | 18 | 0 | 0 | 101
24 | martes, 19 de junio de 2018 11:19:17 | NLS-A 1 | 372.6 | 0.615 | 25 | 763.5 | 47.3 | 139.6 | 43.6 | 5223 | 10.7 | 1014 | 59.2 | 102.7 | 30.2 | 5359 | 0 | 69.6 | 100 | 0 | 0 | 0 | 0 | 78.5
25 | martes, 19 de junio de 2018 11:20:09 | NLS-A 2 | 298.7 | 0.952 | 25 | 419.4 | 45.6 | 3652 | 34 | 90.57 | 36.7 | 488.4 | 29.3 | 3987 | 34 | 71.26 | 0 | 56.2 | 99.6 | 317.9 | 0.3 | 0 | 0 | 76.9
26 | martes, 19 de junio de 2018 11:21:01 | NLS-A 3 | 315.8 | 0.768 | 25 | 365.5 | 59.7 | 87.39 | 21 | 4895 | 29.5 | 404.6 | 34.5 | 74.6 | 36 | 5146 | 0 | 64.26 | 99.1 | 272.3 | 0.9 | 0 | 0 | 79.2
27 | martes, 19 de junio de 2018 11:21:53 | NLS-A 4 | 291.2 | 0.715 | 25 | 594.7 | 51.7 | 132.5 | 36.1 | 5239 | 9.5 | 705.8 | 39.4 | 117.3 | 19 | 5369 | 0 | 40.15 | 100 | 523.2 | 0 | 0 | 0 | 77.3
28 | martes, 19 de junio de 2018 11:22:45 | NLS-A 5 | 298.1 | 0.859 | 25 | 190.5 | 43.2 | 928.8 | 31.8 | 4734 | 13.9 | 181.6 | 12.6 | 1105 | 43.2 | 5035 | 0 | 39.41 | 99.1 | 131.2 | 0.9 | 846.8 | 0 | 80.5
29 | martes, 19 de junio de 2018 11:23:27 | NLS-A 1 prom | 315.3 | 0.782 | 25 | 556.6 | 52.8 | 113.4 | 30.3 | 4474 | 18.5 | 791.2 | 44.8 | 70.13 | 36.7 | 4920 | 0 | 37.67 | 37.6 | 62.74 | 62.4 | 0 | 0 | 78.5
30 | martes, 19 de junio de 2018 11:31:25 | NLS-B 1 | 156 | 0.505 | 25 | 215.6 | 80.2 | 45.8 | 19.8 | 0 | 0 | 215.3 | 17.4 | 40.48 | 82.6 | 0 | 0 | 162.5 | 0.2 | 36.02 | 99.8 | 0 | 0 | 81.1
31 | martes, 19 de junio de 2018 11:32:17 | NLS-B 2 | 147.4 | 0.552 | 25 | 223.4 | 78.6 | 46.61 | 19.3 | 5429 | 1.7 | 223.2 | 15.8 | 38 | 82.5 | 5500 | 0 | 31.98 | 100 | 0 | 0 | 0 | 0 | 81.2
32 | martes, 19 de junio de 2018 11:33:09 | NLS-B 3 | 151.7 | 0.504 | 25 | 225.9 | 78.5 | 48.85 | 18.7 | 5384 | 2.4 | 281.2 | 12.9 | 44.61 | 84.7 | 5465 | 0 | 31.27 | 100 | 0 | 0 | 0 | 0 | 79.2
33 | martes, 19 de junio de 2018 11:34:02 | NLS-B 4 | 145.5 | 0.465 | 25 | 209.4 | 81.6 | 39.47 | 17.3 | 5547 | 0.8 | 206.6 | 14 | 34.8 | 85.2 | 5581 | 0 | 31.01 | 99.9 | 146.4 | 0.1 | 0 | 0 | 79.6
34 | martes, 19 de junio de 2018 11:34:55 | NLS-B 5 | 154.1 | 0.401 | 25 | 184 | 85.3 | 34.6 | 14.7 | 0 | 7.8 | 12.38 | 29.5 | 27.03 | 62.7 | 172.1 | 0 | 119.8 | 0 | 13.76 | 100 | 0 | 0 | 79.6
35 | martes, 19 de junio de 2018 11:46:39 | NLS-B 1 p | 150.9 | 0.485 | 25 | 212.6 | 80 | 45.26 | 18.8 | 5429 | 14.3 | 12.38 | 6.2 | 36.72 | 78.6 | 216.4 | 0 | 12.12 | 17.5 | 32.27 | 82.5 | 0 | 0 | 81.1